## 规格参数表2023
太阳能电池-PV网版规格表2023
网版类型 | 网框规格 (mm) | 产品型号 | 目数 | 线径 | 纱厚(µm) | [5 empty] | 开口率 | 角度 | 膜材（μm） |  | 张力（N） |  | 总厚 公差 | 线宽（μm) |  | 尺寸公差 (mm) | 栅线间距（mm) |  | 印刷 方式 | SE 匹配
[13 empty] | 类型 | 厚度范围 | 范围 | 公差 |  | 范围 | 公差 |  | 范围 | 公差
斜网 细栅网版 | 356*356 450*450 | SKC1 | 430 | 13 |  |  |  | 17 | 19 | 21 | 60.83% | 22.5° | PI | 2.5～15 | 22 | ±2 | ±1 | 8-30 | ±1 | ±0.015 | 无限制 | ±0.01 | DUP SP | 是
|  |  | 430 | 11 | 12 | 13.5 | 15 | 17 | 19 |  | 66.22% |  |  |  | 16 |  |  | 8-30 | ±1.5 | ±0.02 | 无限制 | ±0.01
|  |  | 480 | 11 |  |  | 15 | 17 |  |  | 62.75% | [6 empty] | 8-30 | ±1.5 | ±0.02 | 无限制 | ±0.01
|  |  | 520 | 11 |  |  | 15 | 17 |  |  | 60.03% | [6 empty] | 8-30 | ±1.5 | ±0.02 | 无限制 | ±0.01
卡线无网结 细栅网版 | 356*356 450*450 | SKC3 | 430 | 13 |  |  |  | 17 | 19 | 21 | 60.83% | 0° | PI | 2.5～15 | 22 | ±2 | ±1 | 8-30 | ±1 | ±0.015 | 无限制 | ±0.1 | DUP SP | 否
|  |  | 430 | 11 | 12 | 13.5 | 15 | 17 | 19 |  | 66.22% |  |  |  | 16 | [5 empty] | 无限制 | ±0.1
|  |  | 480 | 11 |  |  | 15 | 17 |  |  | 62.75% | [9 empty] | 无限制 | ±0.1
|  |  | 520 | 11 |  |  | 15 | 17 |  |  | 60.03% | [9 empty] | 无限制 | ±0.1
|  | SKC3D | 430 | 9 | 10 | 11.5 | 12.8 | 13.8 | 14.8 | 15.8 | 71.85% |  |  |  | 15 | [5 empty] | 无限制 | ±0.1
SE无网结 细栅网版 | 356*356 450*450 | SKC4 | 430 | 13 |  |  |  | 17 | 19 | 21 | 60.83% | 0° | PI | 2.5～15 | 18 | ±2 | ±1 | 8-30 | ±1 | ±0.015 | ≥0.8 | ±0.01 | DUP SP | 是
|  |  | 430 | 11 | 12 | 13.5 | 15 | 17 | 19 |  | 66.22% |  |  |  | 16 | [5 empty] | ≥0.8 | ±0.01
|  |  | 480 | 11 |  |  | 15 | 17 |  |  | 62.75% | [9 empty] | ≥0.8 | ±0.01
|  |  | 520 | 11 |  |  | 15 | 17 |  |  | 60.03% | [9 empty] | ≥0.8 | ±0.01
|  | SKC4D | 430 | 9 |  |  | 12.8 | 13.8 | 14.8 | 15.8 | 71.85% |  |  |  | 15 | [5 empty] | ≥0.8 | ±0.01
|  |  | 480 | 9 |  |  | 12.8 | 13.8 | 14.8 | 15.8 | 68.88% | [9 empty] | ≥0.8 | ±0.01
|  |  | 520 | 9 |  |  | 12.8 | 13.8 | 14.8 | 15.8 | 66.54% | [9 empty] | ≥0.8 | ±0.01
主栅网版 背铝线网版 | 356*356 450*450 | PVB | 360 | 16 |  |  |  | 17 | 20 | 28 | 59.79% | 22.5° | 感光胶 | 5-20 | 20-26 | ±2 | ±2 | 20-180 | ±2 | ±0.02 | 无限制 | ±0.01 | \ | 是
|  |  | 380 | 14 |  |  |  | 17 | 20 | 26 | 62.5% |  |  | 5-20 |  |  | ±2 | 20-180 | ±2 | ±0.02 | 无限制 | ±0.01
|  |  | 400 | 19 |  |  |  | 23 | 28 |  | 49.11% |  |  | 5-20 | 20-28 |  | ±2 | 30-180 | ±2 | ±0.02 | 无限制 | ±0.01
|  |  | 500 | 16 |  |  |  | 20 | 25 |  | 46.93% |  |  | 5-20 | 18-24 |  | ±2 | 20-180 | ±2 | ±0.02 | 无限制 | ±0.01
背极网版 背场网版 | 356*356 450*450 | PVA | 400 | 19 |  |  |  | 23 | 28 |  | 49.11% | 22.5° | 感光胶 | 5-20 | 20-28 | ±2 | ±2
|  |  | 400 | 23 |  |  |  | 27 | 35 |  | 40.68% |  |  |  | 20-30
|  |  | 325 | 24 |  |  |  | 25 | 37 | 50 | 48.01%
|  |  | 250 | 30 |  |  |  | 60 |  |  | 49.66% |  |  |  | 20-32
|  |  | 200 | 40 |  |  |  | 80 |  |  | 46.93% |  |  |  | 20-35 |  | ±3
|  |  | 165 | 45 |  |  |  | 95 |  |  | 50.08%